## Equilibrium data
Glycerol-PVA |  |  |  |  | Xylitol-PVA |  |  |  |  | Sorbitol-PVA
Initial Sphere concentration | Final Solution concentration | Final Solution concentration STD | Final Sphere concentration | Final Sphere concentration STD | Initial Sphere concentration | Final Solution concentration | Final Solution concentration STD | Final Sphere concentration | Final Sphere concentration STD | Initial Sphere concentration | Final Solution concentration | Final Solution concentration STD | Final Sphere concentration | Final Sphere concentration STD
20 | 13.97233 | 3.12358 | 13.02442 | 6.75296 | 20 | 12.65575 | 1.159028 | 16.47239 | 3.068502 | 20 | 15.23075 | 2.860262 | 9.377615 | 5.729038
40 | 29.8765 | 3.186603 | 20.54826 | 6.468036 | 40 | 32.03021 | 5.492729 | 17.92964 | 12.357 | 40 | 24.39277 | 2.208675 | 30.06446 | 4.254605
80 | 72.03869 | 1.573166 | 16.9292 | 3.345235 | 80 | 67.73455 | 1.753207 | 28.23108 | 4.035313 | 80 | 60.83285 | 15.4859 | 37.20261 | 30.05746
100 | 74.16809 | 9.510473 | 53.4496 | 19.20746 | 100 | 71.01356 | 22.27225 | 60.50341 | 47.20135 | 100 | 75.74146 | 24.84738 | 48.17209 | 49.34141
200 | 101.3179 | 21.72393 | 209.0815 | 46.02732 | 200 | 111.9347 | 33.28835 | 200.2201 | 75.68246 | 200 | 93.04062 | 10.88837 | 208.6186 | 21.23718
Overall Glycerol Partition Coefficient |  |  |  | 1.2323 | Overall Xylitol Partition Coefficient |  |  |  | 1.2594 | Overall Sorbitol Partition Coefficient |  |  |  | 1.3846

## Diffusion data
Sample | Hydrogel name | Partition coefficient | Sphere diameter (cm) | Volume sphere (ml) | Initial Sphere Concentration (mM) | Volume solution (ml) | Time (hours) | Solution Concentration (mM) | Sphere Concentration (mM)
1 | Glycerol | 1.2323 | 4.48 | 47.07959 | 209.08 | 300 | 0.5 | 3.6216 | 186.0025
2 | Glycerol | 1.2323 | 4.48 | 47.07959 | 209.08 | 300 | 1 | 4.742081 | 178.8626
3 | Glycerol | 1.2323 | 4.48 | 47.07959 | 209.08 | 300 | 1.5 | 5.832872 | 171.9118
4 | Glycerol | 1.2323 | 4.48 | 47.07959 | 209.08 | 300 | 3.5 | 5.080941 | 176.7033
5 | Glycerol | 1.2323 | 4.48 | 47.07959 | 209.08 | 300 | 5.5 | 4.968647 | 177.4188
6 | Glycerol | 1.2323 | 4.48 | 47.07959 | 209.08 | 300 | 7.5 | 12.38024 | 130.1908
7 | Glycerol | 1.2323 | 4.48 | 47.07959 | 209.08 | 300 | 9 | 15.19897 | 112.2293
8 | Glycerol | 1.2323 | 4.48 | 47.07959 | 209.08 | 300 | 10.5 | 10.93171 | 139.4211
9 | Glycerol | 1.2323 | 4.48 | 47.07959 | 209.08 | 300 | 10.5 | 8.098931 | 157.4721
10 | Glycerol | 1.2323 | 4.48 | 47.07959 | 209.08 | 300 | 24.5 | 10.16487 | 144.3075
11 | Glycerol | 1.2323 | 4.48 | 47.07959 | 209.08 | 300 | 24.5 | 13.50002 | 123.0553
12 | Glycerol | 1.2323 | 4.48 | 47.07959 | 209.08 | 300 | 27.5 | 15.48336 | 110.4171
13 | Glycerol | 1.2323 | 4.48 | 47.07959 | 209.08 | 300 | 29.5 | 11.05594 | 138.6295
14 | Glycerol | 1.2323 | 4.48 | 47.07959 | 209.08 | 300 | 31 | 19.30152 | 86.08708
15 | Glycerol | 1.2323 | 4.48 | 47.07959 | 209.08 | 300 | 34 | 21.71248 | 70.72399
16 | Glycerol | 1.2323 | 4.48 | 47.07959 | 209.08 | 300 | 48.5 | 15.40964 | 110.8869
17 | Glycerol | 1.2323 | 4.48 | 47.07959 | 209.08 | 300 | 48.5 | 15.51938 | 110.1876
18 | Glycerol | 1.2323 | 4.48 | 47.07959 | 209.08 | 300 | 52.5 | 10.31782 | 143.3329
19 | Glycerol | 1.2323 | 4.48 | 47.07959 | 209.08 | 300 | 145.5 | 10.37222 | 142.9863
20 | Glycerol | 1.2323 | 4.48 | 47.07959 | 209.08 | 300 | 145.5 | 12.24075 | 131.0797
21 | Glycerol | 1.2323 | 4.48 | 47.07959 | 209.08 | 300 | 145.5 | 14.30988 | 117.8947
22 | Xylitol | 1.2594 | 4.38 | 43.99679 | 200.22 | 300 | 0.5 | 3.445993 | 176.7229
23 | Xylitol | 1.2594 | 4.38 | 43.99679 | 200.22 | 300 | 1 | 4.256167 | 171.1986
24 | Xylitol | 1.2594 | 4.38 | 43.99679 | 200.22 | 300 | 1.5 | 3.587786 | 175.756
25 | Xylitol | 1.2594 | 4.38 | 43.99679 | 200.22 | 300 | 3.5 | 6.978862 | 152.6334
26 | Xylitol | 1.2594 | 4.38 | 43.99679 | 200.22 | 300 | 5.5 | 8.822848 | 140.0598
27 | Xylitol | 1.2594 | 4.38 | 43.99679 | 200.22 | 300 | 7.5 | 5.798355 | 160.6829
28 | Xylitol | 1.2594 | 4.38 | 43.99679 | 200.22 | 300 | 9 | 5.319681 | 163.9468
29 | Xylitol | 1.2594 | 4.38 | 43.99679 | 200.22 | 300 | 10.5 | 10.12715 | 131.1662
30 | Xylitol | 1.2594 | 4.38 | 43.99679 | 200.22 | 300 | 10.5 | 10.27407 | 130.1644
31 | Xylitol | 1.2594 | 4.38 | 43.99679 | 200.22 | 300 | 24.5 | 9.946891 | 132.3953
32 | Xylitol | 1.2594 | 4.38 | 43.99679 | 200.22 | 300 | 24.5 | 12.23092 | 116.8213
33 | Xylitol | 1.2594 | 4.38 | 43.99679 | 200.22 | 300 | 27.5 | 23.06935 | 42.9175
34 | Xylitol | 1.2594 | 4.38 | 43.99679 | 200.22 | 300 | 29.5 | 11.08118 | 124.661
35 | Xylitol | 1.2594 | 4.38 | 43.99679 | 200.22 | 300 | 31 | 18.21413 | 76.02366
36 | Xylitol | 1.2594 | 4.38 | 43.99679 | 200.22 | 300 | 34 | 12.20846 | 116.9745
37 | Xylitol | 1.2594 | 4.38 | 43.99679 | 200.22 | 300 | 48.5 | 16.23716 | 89.50403
38 | Xylitol | 1.2594 | 4.38 | 43.99679 | 200.22 | 300 | 48.5 | 13.73916 | 106.5371
39 | Xylitol | 1.2594 | 4.38 | 43.99679 | 200.22 | 300 | 52.5 | 11.66262 | 120.6963
40 | Xylitol | 1.2594 | 4.38 | 43.99679 | 200.22 | 300 | 145.5 | 9.457034 | 135.7355
41 | Xylitol | 1.2594 | 4.38 | 43.99679 | 200.22 | 300 | 145.5 | 17.03013 | 84.09701
42 | Xylitol | 1.2594 | 4.38 | 43.99679 | 200.22 | 300 | 145.5 | 14.05039 | 104.4149
43 | Sorbitol | 1.3846 | 4.61 | 51.29811 | 208.62 | 300 | 0.5 | 3.410478 | 188.675
44 | Sorbitol | 1.3846 | 4.61 | 51.29811 | 208.62 | 300 | 1 | 4.823855 | 180.4093
45 | Sorbitol | 1.3846 | 4.61 | 51.29811 | 208.62 | 300 | 1.5 | 3.029606 | 190.9024
46 | Sorbitol | 1.3846 | 4.61 | 51.29811 | 208.62 | 300 | 3.5 | 4.243898 | 183.801
47 | Sorbitol | 1.3846 | 4.61 | 51.29811 | 208.62 | 300 | 5.5 | 10.55675 | 146.8823
48 | Sorbitol | 1.3846 | 4.61 | 51.29811 | 208.62 | 300 | 7.5 | 15.02575 | 120.7469
49 | Sorbitol | 1.3846 | 4.61 | 51.29811 | 208.62 | 300 | 9 | 11.95104 | 138.7283
50 | Sorbitol | 1.3846 | 4.61 | 51.29811 | 208.62 | 300 | 10.5 | 9.073875 | 155.5544
51 | Sorbitol | 1.3846 | 4.61 | 51.29811 | 208.62 | 300 | 10.5 | 7.314063 | 165.8461
52 | Sorbitol | 1.3846 | 4.61 | 51.29811 | 208.62 | 300 | 24.5 | 13.08336 | 132.1063
53 | Sorbitol | 1.3846 | 4.61 | 51.29811 | 208.62 | 300 | 24.5 | 15.90971 | 115.5773
54 | Sorbitol | 1.3846 | 4.61 | 51.29811 | 208.62 | 300 | 27.5 | 17.35435 | 107.1289
55 | Sorbitol | 1.3846 | 4.61 | 51.29811 | 208.62 | 300 | 29.5 | 10.18182 | 149.075
56 | Sorbitol | 1.3846 | 4.61 | 51.29811 | 208.62 | 300 | 31 | 14.28708 | 125.0668
57 | Sorbitol | 1.3846 | 4.61 | 51.29811 | 208.62 | 300 | 34 | 16.52757 | 111.964
58 | Sorbitol | 1.3846 | 4.61 | 51.29811 | 208.62 | 300 | 48.5 | 11.78953 | 139.6728
59 | Sorbitol | 1.3846 | 4.61 | 51.29811 | 208.62 | 300 | 48.5 | 11.96139 | 138.6678
60 | Sorbitol | 1.3846 | 4.61 | 51.29811 | 208.62 | 300 | 52.5 | 10.36591 | 147.9984
61 | Sorbitol | 1.3846 | 4.61 | 51.29811 | 208.62 | 300 | 145.5 | 17.64311 | 105.4401
62 | Sorbitol | 1.3846 | 4.61 | 51.29811 | 208.62 | 300 | 145.5 | 11.44389 | 141.6942
63 | Sorbitol | 1.3846 | 4.61 | 51.29811 | 208.62 | 300 | 145.5 | 13.64038 | 128.8488

## Diffusion data (Simplified)
Sample | Hydrogel name | Partition coefficient | Sphere diameter (cm) | Volume sphere (ml) | Initial Sphere Concentration (mM) | Volume solution (ml) | Time (hours) | Solution Concentration (mM) | Sphere Concentration (mM)
1 | Glycerol | 1.2323 | 4.48 | 47.07959 | 209.08 | 300 | 0.5 | 3.6216 | 186.0025
2 | Glycerol | 1.2323 | 4.48 | 47.07959 | 209.08 | 300 | 1 | 4.742081 | 178.8626
3 | Glycerol | 1.2323 | 4.48 | 47.07959 | 209.08 | 300 | 1.5 | 5.832872 | 171.9118
4 | Glycerol | 1.2323 | 4.48 | 47.07959 | 209.08 | 300 | 3.5 | 5.080941 | 176.7033
5 | Glycerol | 1.2323 | 4.48 | 47.07959 | 209.08 | 300 | 5.5 | 4.968647 | 177.4188
6 | Glycerol | 1.2323 | 4.48 | 47.07959 | 209.08 | 300 | 7.5 | 12.38024 | 130.1908
7 | Glycerol | 1.2323 | 4.48 | 47.07959 | 209.08 | 300 | 9 | 15.19897 | 112.2293
8 | Glycerol | 1.2323 | 4.48 | 47.07959 | 209.08 | 300 | 10.5 | 9.515319 | 148.4466
9 | Glycerol | 1.2323 | 4.48 | 47.07959 | 209.08 | 300 | 24.5 | 11.83245 | 133.6814
10 | Glycerol | 1.2323 | 4.48 | 47.07959 | 209.08 | 300 | 27.5 | 15.48336 | 110.4171
11 | Glycerol | 1.2323 | 4.48 | 47.07959 | 209.08 | 300 | 29.5 | 11.05594 | 138.6295
12 | Glycerol | 1.2323 | 4.48 | 47.07959 | 209.08 | 300 | 31 | 19.30152 | 86.08708
13 | Glycerol | 1.2323 | 4.48 | 47.07959 | 209.08 | 300 | 34 | 21.71248 | 70.72399
14 | Glycerol | 1.2323 | 4.48 | 47.07959 | 209.08 | 300 | 48.5 | 15.46451 | 110.5373
15 | Glycerol | 1.2323 | 4.48 | 47.07959 | 209.08 | 300 | 52.5 | 10.31782 | 143.3329
16 | Glycerol | 1.2323 | 4.48 | 47.07959 | 209.08 | 300 | 145.5 | 12.30761 | 130.6536
17 | Xylitol | 1.2594 | 4.38 | 43.99679 | 200.22 | 300 | 0.5 | 3.445993 | 176.7229
18 | Xylitol | 1.2594 | 4.38 | 43.99679 | 200.22 | 300 | 1 | 4.256167 | 171.1986
19 | Xylitol | 1.2594 | 4.38 | 43.99679 | 200.22 | 300 | 1.5 | 3.587786 | 175.756
20 | Xylitol | 1.2594 | 4.38 | 43.99679 | 200.22 | 300 | 3.5 | 6.978862 | 152.6334
21 | Xylitol | 1.2594 | 4.38 | 43.99679 | 200.22 | 300 | 5.5 | 8.822848 | 140.0598
22 | Xylitol | 1.2594 | 4.38 | 43.99679 | 200.22 | 300 | 7.5 | 5.798355 | 160.6829
23 | Xylitol | 1.2594 | 4.38 | 43.99679 | 200.22 | 300 | 9 | 5.319681 | 163.9468
24 | Xylitol | 1.2594 | 4.38 | 43.99679 | 200.22 | 300 | 10.5 | 10.20061 | 130.6653
25 | Xylitol | 1.2594 | 4.38 | 43.99679 | 200.22 | 300 | 24.5 | 11.0889 | 124.6083
26 | Xylitol | 1.2594 | 4.38 | 43.99679 | 200.22 | 300 | 27.5 | 23.06935 | 42.9175
27 | Xylitol | 1.2594 | 4.38 | 43.99679 | 200.22 | 300 | 29.5 | 11.08118 | 124.661
28 | Xylitol | 1.2594 | 4.38 | 43.99679 | 200.22 | 300 | 31 | 18.21413 | 76.02366
29 | Xylitol | 1.2594 | 4.38 | 43.99679 | 200.22 | 300 | 34 | 12.20846 | 116.9745
30 | Xylitol | 1.2594 | 4.38 | 43.99679 | 200.22 | 300 | 48.5 | 14.98816 | 98.02055
31 | Xylitol | 1.2594 | 4.38 | 43.99679 | 200.22 | 300 | 52.5 | 11.66262 | 120.6963
32 | Xylitol | 1.2594 | 4.38 | 43.99679 | 200.22 | 300 | 145.5 | 13.51252 | 108.0825
33 | Sorbitol | 1.3846 | 4.61 | 51.29811 | 208.62 | 300 | 0.5 | 3.410478 | 188.675
34 | Sorbitol | 1.3846 | 4.61 | 51.29811 | 208.62 | 300 | 1 | 4.823855 | 180.4093
35 | Sorbitol | 1.3846 | 4.61 | 51.29811 | 208.62 | 300 | 1.5 | 3.029606 | 190.9024
36 | Sorbitol | 1.3846 | 4.61 | 51.29811 | 208.62 | 300 | 3.5 | 4.243898 | 183.801
37 | Sorbitol | 1.3846 | 4.61 | 51.29811 | 208.62 | 300 | 5.5 | 10.55675 | 146.8823
38 | Sorbitol | 1.3846 | 4.61 | 51.29811 | 208.62 | 300 | 7.5 | 15.02575 | 120.7469
39 | Sorbitol | 1.3846 | 4.61 | 51.29811 | 208.62 | 300 | 9 | 11.95104 | 138.7283
40 | Sorbitol | 1.3846 | 4.61 | 51.29811 | 208.62 | 300 | 10.5 | 8.193969 | 160.7003
41 | Sorbitol | 1.3846 | 4.61 | 51.29811 | 208.62 | 300 | 24.5 | 14.49653 | 123.8418
42 | Sorbitol | 1.3846 | 4.61 | 51.29811 | 208.62 | 300 | 27.5 | 17.35435 | 107.1289
43 | Sorbitol | 1.3846 | 4.61 | 51.29811 | 208.62 | 300 | 29.5 | 10.18182 | 149.075
44 | Sorbitol | 1.3846 | 4.61 | 51.29811 | 208.62 | 300 | 31 | 14.28708 | 125.0668
45 | Sorbitol | 1.3846 | 4.61 | 51.29811 | 208.62 | 300 | 34 | 16.52757 | 111.964
46 | Sorbitol | 1.3846 | 4.61 | 51.29811 | 208.62 | 300 | 48.5 | 11.87546 | 139.1703
47 | Sorbitol | 1.3846 | 4.61 | 51.29811 | 208.62 | 300 | 52.5 | 10.36591 | 147.9984
48 | Sorbitol | 1.3846 | 4.61 | 51.29811 | 208.62 | 300 | 145.5 | 14.24246 | 125.3277